## Sheet1
Trial | Brick No | Cement % | Iron Ore % | Fine Aggregate % | WFS % | age (days of curing) | Load | Area | Compressive Strength (N/mm2)
1 | 1 | 70 | 30 | 90 | 10 | 14 | 49000 | 17000 | 2.89
1 | 2 | 70 | 30 | 90 | 10 | 14 | 56000 | 17000 | 3.29
1 | 3 | 70 | 30 | 90 | 10 | 14 | 63000 | 17000 | 3.69
2 | 1 | 70 | 30 | 80 | 20 | 14 | 40000 | 17000 | 2.33
2 | 2 | 70 | 30 | 80 | 20 | 14 | 43000 | 17000 | 2.53
2 | 3 | 70 | 30 | 80 | 20 | 14 | 46000 | 17000 | 2.73
3 | 1 | 70 | 30 | 70 | 30 | 14 | 29000 | 17000 | 1.7
3 | 2 | 70 | 30 | 70 | 30 | 14 | 35000 | 17000 | 2.05
3 | 3 | 70 | 30 | 70 | 30 | 14 | 41000 | 17000 | 2.4
4 | 1 | 70 | 30 | 60 | 40 | 14 | 39000 | 17000 | 2.32
4 | 2 | 70 | 30 | 60 | 40 | 14 | 37000 | 17000 | 2.17
4 | 3 | 70 | 30 | 60 | 40 | 14 | 30000 | 17000 | 1.78
5 | 1 | 70 | 30 | 50 | 50 | 14 | 37000 | 17000 | 2.2
5 | 2 | 70 | 30 | 50 | 50 | 14 | 18000 | 17000 | 1.04
5 | 3 | 70 | 30 | 50 | 50 | 14 | 36000 | 17000 | 2.15
6 | 1 | 60 | 40 | 90 | 10 | 14 | 41000 | 17000 | 2.404
6 | 2 | 60 | 40 | 90 | 10 | 14 | 46000 | 17000 | 2.7
6 | 3 | 60 | 40 | 90 | 10 | 14 | 53000 | 17000 | 3.1
7 | 1 | 60 | 40 | 80 | 20 | 14 | 28000 | 17000 | 1.63
7 | 2 | 60 | 40 | 80 | 20 | 14 | 35000 | 17000 | 2.15
7 | 3 | 60 | 40 | 80 | 20 | 14 | 29000 | 17000 | 1.7
8 | 1 | 60 | 40 | 70 | 30 | 14 | 19000 | 17000 | 1.13
8 | 2 | 60 | 40 | 70 | 30 | 14 | 27000 | 17000 | 1.56
8 | 3 | 60 | 40 | 70 | 30 | 14 | 34000 | 17000 | 2
9 | 1 | 60 | 40 | 60 | 40 | 14 | 25000 | 17000 | 1.46
9 | 2 | 60 | 40 | 60 | 40 | 14 | 14000 | 17000 | 0.85
9 | 3 | 60 | 40 | 60 | 40 | 14 | 24000 | 17000 | 1.39
10 | 1 | 60 | 40 | 50 | 50 | 14 | 15000 | 17000 | 0.9
10 | 2 | 60 | 40 | 50 | 50 | 14 | 26000 | 17000 | 1.5
10 | 3 | 60 | 40 | 50 | 50 | 14 | 18000 | 17000 | 1.05
11 | 1 | 50 | 50 | 90 | 10 | 14 | 38000 | 17000 | 2.23
11 | 2 | 50 | 50 | 90 | 10 | 14 | 44000 | 17000 | 2.6
11 | 3 | 50 | 50 | 90 | 10 | 14 | 32000 | 17000 | 1.9
12 | 1 | 50 | 50 | 80 | 20 | 14 | 24000 | 17000 | 1.4
12 | 2 | 50 | 50 | 80 | 20 | 14 | 28000 | 17000 | 1.65
12 | 3 | 50 | 50 | 80 | 20 | 14 | 36000 | 17000 | 2.1
13 | 1 | 50 | 50 | 70 | 30 | 14 | 20000 | 17000 | 1.19
13 | 2 | 50 | 50 | 70 | 30 | 14 | 23000 | 17000 | 1.34
13 | 3 | 50 | 50 | 70 | 30 | 14 | 27000 | 17000 | 1.61
14 | 1 | 50 | 50 | 60 | 40 | 14 | 17000 | 17000 | 0.98
14 | 2 | 50 | 50 | 60 | 40 | 14 | 20000 | 17000 | 1.2
14 | 3 | 50 | 50 | 60 | 40 | 14 | 19000 | 17000 | 1.12
15 | 1 | 50 | 50 | 50 | 50 | 14 | 21000 | 17000 | 1.25
15 | 2 | 50 | 50 | 50 | 50 | 14 | 14000 | 17000 | 0.8
15 | 3 | 50 | 50 | 50 | 50 | 14 | 19000 | 17000 | 1.15
Conventional | 1 |  | 0 |  | 0 |  | 88000 | 17000 | 5.2
Conventional | 2 |  | 0 |  | 0 |  | 76000 | 17000 | 4.47
Conventional | 3 |  | 0 |  | 0 |  | 72000 | 17000 | 4.24